## Allowable Stress
"Spec. No." | "Type, Grade" | "Nominal Composition" | "Min. Temp." | "Min. Tensile Strength, Mpa" | "Min. Yield Strength, Mpa" | "Max. Use Temp." | 40 | 65 | 100 | 125 | 150 | 175 | 200 | 225 | 250 | 275 | 300 | 325 | 350 | 375 | 400 | 425 | 450 | 475 | 500 | 525 | 550 | 575 | 600 | 625 | 650 | 675 | 700 | 725 | 750 | 775 | 800 | 825
A106 | B | Carbon Steel | B | 414 | 241 | 593 | 138 | 138 | 138 | 138 | 138 | 138 | 138 | 135 | 132 | 129 | 126 | 122 | 118 | 113 | 95.1 | 79.5 | 62.6 | 45 | 31.7 | 21.4 | 14.2 | 9.4 | 6.89 | None | None | None | None | None | None | None | None | None
A312 | TP304 | 18Cr–8Ni | -255 | 517 | 207 | 816 | 138 | 138 | 138 | 138 | 138 | 134 | 129 | 125 | 122 | 119 | 116 | 113 | 111 | 109 | 107 | 105 | 103 | 101 | 99.1 | 97.3 | 95.5 | 78.9 | 63.8 | 51.6 | 41.6 | 32.9 | 26.5 | 21.3 | 17.2 | 14.1 | 11.2 | 9.65
A312 | TP316 | 16Cr–12Ni–2Mo | -255 | 517 | 207 | 816 | 138 | 138 | 138 | 138 | 138 | 138 | 134 | 129 | 125 | 122 | 119 | 116 | 114 | 112 | 111 | 110 | 109 | 108 | 107 | 106 | 105 | 97.8 | 80.8 | 65 | 50.4 | 38.6 | 29.6 | 23 | 17.4 | 13.3 | 10.4 | 8.96
A312 | TP304L | 18Cr–8Ni | -255 | 483 | 172 | 816 | 115 | 115 | 115 | 115 | 115 | 114 | 110 | 106 | 103 | 99.9 | 97.7 | 95.7 | 94.1 | 92.6 | 91.3 | 90 | 88.7 | 87.3 | 85.6 | 83.7 | 81.4 | 40.4 | 33.2 | 26.7 | 21.9 | 18.2 | 15 | 12.4 | 8.87 | 7.2 | 6.58 | 6.21
A312 | TP316L | 16Cr-12Ni-2Mo | -255 | 483 | 172 | 816 | 115 | 115 | 115 | 115 | 115 | 113 | 109 | 106 | 103 | 100 | 98.1 | 96.1 | 94.3 | 92.6 | 90.9 | 89.3 | 87.6 | 85.9 | 84.2 | 82.5 | 80.8 | 79.3 | 77.9 | 58 | 43.6 | 33 | 25.3 | 18.8 | 14 | 10.4 | 7.99 | 6.89